## pillar1
Unnamed: 0 | x_um | y_um | x_pix | y_pix | anis | out-plane | in-plane | Mineral2Matrix(v2/a3) | Mineral2Matrix(v1/a1) | crystallinity | AmideI_status | AmideIII_status
Point1 | 0 | 14 | 550 | 297
Point2 | 3.5 | 14 | 569 | 297 | 1.567947 | 77.732 | 109.7864 | 3.297462 | 4.900584 | 0.1488791 | 1.259588 | 1.30319
Point3 | 7 | 14 | 588 | 297 | 1.171358 | 44.1326 | 120.5784 | 2.833684 | 4.261204 | 0.1475812 | 1.436781 | 1.228583
Point4 | 10.5 | 14 | 607 | 297 | 1.464994 | 67.8997 | 127.4976 | 2.717112 | 4.259278 | 0.1477368 | 1.47914 | 1.291993
Point5 | 14 | 14 | 626 | 297
Point6 | 0 | 10.5 | 550 | 278 | 1.377196 | 61.1051 | 130.8433 | 3.119476 | 4.464661 | 0.1482303 | 1.401372 | 1.411465
Point7 | 3.5 | 10.5 | 569 | 278 | 1.373845 | 60.8531 | 38.43818 | 2.741757 | 4.277535 | 0.1477973 | 1.479801 | 1.22403
Point8 | 7 | 10.5 | 588 | 278 | 1.294076 | 54.7935 | 123.9344 | 2.700847 | 4.421968 | 0.1479359 | 1.518432 | 1.329502
Point9 | 10.5 | 10.5 | 607 | 278 | 1.427167 | 64.9057 | 131.926 | 2.718294 | 4.330162 | 0.1482109 | 1.486286 | 1.28842
Point10 | 14 | 10.5 | 626 | 278 | 1.470297 | 68.3332 | 119.0585 | 3.057176 | 4.530836 | 0.1478326 | 1.346747 | 1.261167
Point11 | 0 | 7 | 550 | 259 | 1.409378 | 63.54 | 130.809 | 2.918832 | 4.240317 | 0.1477166 | 1.45183 | 1.249899
Point12 | 3.5 | 7 | 569 | 259 | 1.30146 | 55.3663 | 119.2722 | 2.644672 | 4.359182 | 0.1469317 | 1.461678 | 1.230913
Point13 | 7 | 7 | 588 | 259 | 1.514725 | 72.1775 | 132.8753 | 2.563334 | 4.196986 | 0.1474734 | 1.44616 | 1.302866
Point14 | 10.5 | 7 | 607 | 259 | 1.299282 | 55.1977 | 130.2011 | 2.936229 | 4.217073 | 0.1478854 | 1.544731 | 1.287248
Point15 | 14 | 7 | 626 | 259 | 1.331432 | 57.6578 | 127.1608 | 2.920008 | 4.291982 | 0.1482774 | 1.482117 | 1.22878
Point16 | 0 | 3.5 | 550 | 240 | 1.482101 | 69.3142 | 143.6246 | 3.434415 | 5.03604 | 0.1465409 | 1.234579 | 1.302335
Point17 | 3.5 | 3.5 | 569 | 240 | 1.48597 | 69.6411 | 133.5788 | 2.819155 | 4.629477 | 0.1477513 | 1.517866 | 1.305513
Point18 | 7 | 3.5 | 588 | 240 | 1.550439 | 75.7212 | 125.5209 | 2.906461 | 4.254922 | 0.1478563 | 1.47543 | 1.360081
Point19 | 10.5 | 3.5 | 607 | 240 | 1.334711 | 57.9061 | 46.77179 | 2.732023 | 4.189141 | 0.1477497 | 1.479279 | 1.214015
Point20 | 14 | 3.5 | 626 | 240 | 1.395243 | 62.4665 | 112.4009 | 3.178156 | 4.315649 | 0.14788 | 1.394388 | 1.227016
Point21 | 0 | 0 | 550 | 221
Point22 | 3.5 | 0 | 569 | 221 | 1.312494 | 56.2154 | 123.5178 | 3.090571 | 4.390235 | 0.1475512 | 1.762113 | 1.170479
Point23 | 7 | 0 | 588 | 221 | 1.487001 | 69.7288 | 129.2462 | 2.705098 | 4.423531 | 0.1476667 | 1.424632 | 1.601758
Point24 | 10.5 | 0 | 607 | 221 | 1.380026 | 61.3182 | 128.7416 | 2.849787 | 4.473382 | 0.1480069 | 1.394869 | 1.270158
Point25 | 14 | 0 | 626 | 221

## pillar2
Unnamed: 0 | x_um | y_um | x_pix | y_pix | anis | out-plane | in-plane | Mineral2Matrix(v2/a3) | Mineral2Matrix(v1/a1) | crystallinity | AmideI_status | AmideIII_status
Point1 | 0 | 14 | 527 | 312
Point2 | 3.5 | 14 | 547 | 312 | 1.588436 | 80.5207 | 136.7589 | 2.868808 | 4.859418 | 0.1459322 | 1.420235 | 1.347502
Point3 | 7 | 14 | 567 | 312 | 1.376036 | 61.0179 | 132.6613 | 2.937508 | 4.724832 | 0.1474114 | 1.470881 | 1.198517
Point4 | 10.5 | 14 | 587 | 312 | 1.627654 | 87.4434 | 137.4914 | 3.248082 | 5.129723 | 0.146563 | 1.418686 | 1.308769
Point5 | 14 | 14 | 607 | 312
Point6 | 0 | 10.5 | 527 | 292
Point7 | 3.5 | 10.5 | 547 | 292 | 1.288659 | 54.3705 | 151.2114 | 2.867625 | 4.518512 | 0.1464667 | 1.320802 | 1.332515
Point8 | 7 | 10.5 | 567 | 292 | 1.548918 | 75.5572 | 124.1822 | 3.126882 | 4.546009 | 0.1459446 | 1.383526 | 1.142323
Point9 | 10.5 | 10.5 | 587 | 292 | 1.470296 | 68.3331 | 137.4652 | 2.989713 | 4.68456 | 0.1463351 | 1.450743 | 1.23795
Point10 | 14 | 10.5 | 607 | 292 | 1.423512 | 64.6235 | 140.3163 | 3.277447 | 4.905087 | 0.1465892 | 1.372636 | 1.247484
Point11 | 0 | 7 | 527 | 272 | 1.22214 | 48.9018 | 130.913 | 2.902587 | 4.419351 | 0.1466045 | 1.418521 | 1.28279
Point12 | 3.5 | 7 | 547 | 272 | 1.58534 | 80.0551 | 138.0648 | 2.819706 | 4.64679 | 0.1468512 | 1.42834 | 1.328637
Point13 | 7 | 7 | 567 | 272 | 1.529921 | 73.6169 | 132.034 | 3.227971 | 5.067912 | 0.146334 | 1.399918 | 1.19959
Point14 | 10.5 | 7 | 587 | 272 | 1.612945 | 85.5587 | 157.2192 | 3.369597 | 5.070868 | 0.1464593 | 1.352045 | 1.314191
Point15 | 14 | 7 | 607 | 272 | 1.280593 | 53.7361 | 118.3853 | 3.231759 | 4.438426 | 0.1468856 | 1.356685 | 1.274534
Point16 | 0 | 3.5 | 527 | 252 | 1.657592 | 87.4094 | 141.3888 | 3.306094 | 5.021693 | 0.146353 | 1.348195 | 1.226251
Point17 | 3.5 | 3.5 | 547 | 252 | 1.560036 | 76.7925 | 144.0801 | 2.910312 | 4.857268 | 0.1464365 | 1.406369 | 1.560895
Point18 | 7 | 3.5 | 567 | 252 | 1.459278 | 67.4369 | 148.5821 | 3.568396 | 4.782538 | 0.1466738 | 1.46788 | 1.229
Point19 | 10.5 | 3.5 | 587 | 252
Point20 | 14 | 3.5 | 607 | 252
Point21 | 0 | 0 | 527 | 232
Point22 | 3.5 | 0 | 547 | 232
Point23 | 7 | 0 | 567 | 232
Point24 | 10.5 | 0 | 587 | 232
Point25 | 14 | 0 | 607 | 232

## pillar3
Unnamed: 0 | x_um | y_um | x_pix | y_pix | anis | out-plane | in-plane | Mineral2Matrix(v2/a3) | Mineral2Matrix(v1/a1) | crystallinity | AmideI_status | AmideIII_status
Point1 | 0 | 14 | 519 | 295
Point2 | 3.5 | 14 | 539 | 295 | 1.280214 | 53.7062 | 144.9628 | 2.856968 | 4.142077 | 0.1465326 | 1.285172 | 1.244351
Point3 | 7 | 14 | 559 | 295
Point4 | 10.5 | 14 | 579 | 295 | 1.413862 | 63.8824 | 133.7337 | 3.322197 | 4.430096 | 0.1462314 | 1.363833 | 1.39152
Point5 | 14 | 14 | 599 | 295 | 1.41744 | 64.1566 | 149.5736 | 3.748636 | 4.841129 | 0.1466069 | 1.296692 | 1.122014
Point6 | 0 | 10.5 | 519 | 275
Point7 | 3.5 | 10.5 | 539 | 275
Point8 | 7 | 10.5 | 559 | 275 | 1.36483 | 60.1752 | 143.1098 | 2.57341 | 3.976442 | 0.1472768 | 1.479627 | 1.334135
Point9 | 10.5 | 10.5 | 579 | 275 | 1.150952 | 41.9583 | 116.2596 | 3.039581 | 4.307757 | 0.1471007 | 1.322496 | 1.294507
Point10 | 14 | 10.5 | 599 | 275 | 1.40195 | 62.9749 | 147.0479 | 2.793887 | 4.114258 | 0.1479627 | 1.442568 | 1.260857
Point11 | 0 | 7 | 519 | 255
Point12 | 3.5 | 7 | 539 | 255 | 1.545081 | 75.15 | 139.6629 | 3.275359 | 4.775415 | 0.1457737 | 1.391569 | 1.200049
Point13 | 7 | 7 | 559 | 255 | 1.273698 | 53.1889 | 104.0457 | 2.740136 | 4.255059 | 0.1472313 | 1.293658 | 1.250623
Point14 | 10.5 | 7 | 579 | 255 | 1.159836 | 42.929 | 121.7512 | 2.78777 | 3.553903 | 0.1474853 | 1.249315 | 1.328221
Point15 | 14 | 7 | 599 | 255 | 1.079581 | 31.5672 | 36.84886 | 2.591328 | 3.942547 | 0.1474465 | 1.464368 | 1.331437
Point16 | 0 | 3.5 | 519 | 235 | 1.508966 | 71.6522 | 123.0936 | 3.451547 | 4.647485 | 0.1468132 | 1.3202 | 1.246263
Point17 | 3.5 | 3.5 | 539 | 235 | 1.142781 | 41.0275 | 49.52216 | 3.046556 | 4.892915 | 0.1465163 | 1.224559 | 1.307495
Point18 | 7 | 3.5 | 559 | 235 | 1.195028 | 46.4474 | 148.5365 | 3.110091 | 4.502196 | 0.1466127 | 1.221026 | 1.277693
Point19 | 10.5 | 3.5 | 579 | 235 | 1.050761 | 22.9161 | 167.7165 | 2.788143 | 3.942582 | 0.1487151 | 1.636022 | 1.33314
Point20 | 14 | 3.5 | 599 | 235 | 1.264543 | 52.4546 | 86.00483 | 2.827941 | 3.862085 | 0.1475002 | 1.476601 | 1.280775
Point21 | 0 | 0 | 519 | 215 | 1.181022 | 45.1007 | 63.12233 | 4.034124 | 4.535614 | 0.1465787 | 1.268253 | 1.28468
Point22 | 3.5 | 0 | 539 | 215 | 1.401136 | 62.913 | 70.94751 | 2.802366 | 4.5641 | 0.1471121 | 1.228987 | 1.2613
Point23 | 7 | 0 | 559 | 215 | 1.11564 | 37.5904 | 161.1835 | 3.195418 | 4.914065 | 0.1465139 | 1.368857 | 1.162377
Point24 | 10.5 | 0 | 579 | 215 | 1.334094 | 57.8594 | 138.7978 | 3.197056 | 5.546721 | 0.1470543 | 1.344585 | 1.280024
Point25 | 14 | 0 | 599 | 215

## pillar4
Unnamed: 0 | x_um | y_um | x_pix | y_pix | anis | out-plane | in-plane | Mineral2Matrix(v2/a3) | Mineral2Matrix(v1/a1) | crystallinity | AmideI_status | AmideIII_status
Point1 | 0 | 14 | 518 | 330
Point2 | 3.5 | 14 | 539 | 330
Point3 | 7 | 14 | 560 | 330 | 1.310553 | 56.0666 | 111.5874 | 3.993073 | 5.15321 | 0.1455688 | 1.28718 | 1.489826
Point4 | 10.5 | 14 | 581 | 330 | 1.625461 | 90 | 153.0377 | 3.145042 | 5.087522 | 0.1460354 | 1.220932 | 1.129388
Point5 | 14 | 14 | 602 | 330 | 1.378025 | 61.1675 | 149.6521 | 3.026108 | 4.673359 | 0.146422 | 1.340778 | 1.365139
Point6 | 0 | 10.5 | 518 | 309
Point7 | 3.5 | 10.5 | 539 | 309
Point8 | 7 | 10.5 | 560 | 309
Point9 | 10.5 | 10.5 | 581 | 309 | 1.915906 | 90 | 64.58657 | 3.175979 | 5.141976 | 0.1456023 | 1.388797 | 1.11245
Point10 | 14 | 10.5 | 602 | 309 | 1.193512 | 46.3045 | 47.94199 | 2.546177 | 3.51464 | 0.147181 | 1.362609 | 1.157997
Point11 | 0 | 7 | 518 | 288
Point12 | 3.5 | 7 | 539 | 288
Point13 | 7 | 7 | 560 | 288 | 1.84692 | 90 | 137.902 | 2.87032 | 4.608591 | 0.1453439 | 1.470678 | 1.053561
Point14 | 10.5 | 7 | 581 | 288
Point15 | 14 | 7 | 602 | 288 | 1.175247 | 44.5264 | 54.97219 | 2.987824 | 3.928537 | 0.1440545 | 1.401742 | 1.338075
Point16 | 0 | 3.5 | 518 | 267
Point17 | 3.5 | 3.5 | 539 | 267
Point18 | 7 | 3.5 | 560 | 267
Point19 | 10.5 | 3.5 | 581 | 267
Point20 | 14 | 3.5 | 602 | 267 | 2.377993 | 90 | 141.5403 | 3.122168 | 6.351345 | 0.1442082 | 1.262024 | 1.076587
Point21 | 0 | 0 | 518 | 246 | 1.615192 | 86.3364 | 136.9566 | 3.68771 | 3.980054 | 0.1479373 | 1.197721 | 1.212031
Point22 | 3.5 | 0 | 539 | 246
Point23 | 7 | 0 | 560 | 246 | 1.694177 | 90 | 120.5498 | 2.780641 | 4.787006 | 0.1451543 | 1.201753 | 1.236119
Point24 | 10.5 | 0 | 581 | 246 | 1.267429 | 52.6871 | 169.871 | 2.751838 | 4.00844 | 0.1469405 | 1.302447 | 1.273565
Point25 | 14 | 0 | 602 | 246